## Sheet1
Especificacao_Chapa_ASTM | Limite_de_Escoamento_MPa | Limite_de_Resistência_MPa | Produto_de_Tensao_de_Projeto_MPa | Tensao_de_Teste_Hidrostatico_MPa
A131 Grade A | 235 | 400 | 157 | 171
A131 Grade B | 235 | 400 | 157 | 171
A36 | 250 | 400 | 160 | 171
A283 Grade C | 205 | 380 | 137 | 154
A516 Grade 55 | 205 | 380 | 137 | 154
A516 Grade 60 | 220 | 415 | 147 | 165
A516 Grade 65 | 240 | 450 | 160 | 180
A516 Grade 70 | 260 | 485 | 173 | 195
A573 Grade 70 | 290 | 485 | 193 | 208